## 请将详细技术规格做出表格
Parameter Category | Specific Parameter | Typical Range / Details | Notes / Customization Options
I. Dimensions | Roller Diameter | 50mm - 1500mm | Customizable based on machine design and application.
| Roller Length | 100mm - 6000mm | Customizable to match web width and machine requirements.
II. Rubber Properties | Rubber Hardness | Shore A 20 to Shore D 90 | Durometer reading; selected based on pressure, grip, and material.
| Rubber Compound Types | NBR (Nitrile), EPDM, Silicone, Polyurethane, Neoprene, Natural Rubber | Custom rubber roller compounds available for specific properties (e.g., oil resistance, heat resistance, chemical resistance, abrasion resistance, anti-static, high grip, anti-stick).
| Surface Finish | Smooth, Grooved, Crowned, Concave, Textured | Tailored for specific material handling (e.g., spreading, conveying, pressing).
III. Core & Structure | Core Materials | Steel (Carbon Steel, Alloy Steel), Stainless Steel, Aluminum | Chosen for strength, weight, and corrosion resistance.
| Shaft Type | Solid Shaft, Hollow Shaft, Trunnion, Journal | Designed based on load, mounting, and operational speed.
| Concentricity | ±0.01mm - ±0.05mm (Varies with size/application) | Ensures precise and stable rotation, minimizing vibration.
| Dynamic Balance | G2.5 (Varies with speed/diameter) | Critical for high-speed applications to reduce vibration and extend bearing life.
IV. Operational Conditions | Operating Temperature | -40°C to +250°C (Compound dependent) | Specific range determined by the selected rubber compound.
| Max. Operating Pressure | Varies by design and application | Designed according to the required nip pressure or conveying load.
V. General | Manufacturing Standard | ISO 9001:2015 compliant processes | Ensures high quality control and consistency.
| Typical Lead Time | 4-8 weeks (Varies by customization and volume) | Confirmed upon order based on specific requirements.